## 客诉
| 收到投诉时间 | 客户 | 基本信息 | 反馈现象 | 反馈内容 | 不良比例 | 纳期 | 样品到 厂时间 | 解析现象 | 不良描述 | 备注 | 真原因排查 | 报告情况
第14周（27-03） | 2025.04.01 | 厦门祥达 | 311.71*177.19*0.120 5115AG6H-08-ZT/0D A620241124-07/1-1-S26-L A620241106-21/1-1-S26-L |  | 撕膜检偏光板涂层不良 （客户目视看起来没有tac层） | 2片 |  | 2025.04.01 |  | ①NG区域大面无涂层 ②保护膜对应异常区域无粘性且有一层薄膜碎屑（可擦拭） 上TAC涂层转印至保护膜导致上TAC表面无涂层现象 | 终端日本夏普 |  | 解析2025.04.01 | 异常客诉
第15周（03-10） | 2025.04.07 | 苏州华星 | 27寸 5115-V2Y 620250127-04/L |  | 下POL线后dent （集中369区） | 100/1749=5.7% 7/7=100% |  | 2025.04.07 |  | 累计解析3pcs， 该异常均属三层膜内污异常（介于下TAC与PVA之间，造成上下TAC压点）,且反射光下明显可见白点。 异物大小范围：107.73-244.06μm |  |  | 解析排查2025.04.07 | 异常客诉
| 2025.04.08 | 万年联创 | 138.53*69.64/90° 5115-04-ZT A620241217-13/1-1-S34-S19-P |  | 表面凸点 | / |  | 2025.04.08 |  | 累计解析7pcs，均属复合异物 | 增亮片 |  | 解析2025.04.08 | 异常客诉
| 2025.04.09 | 合肥鑫晟 | 11.6寸 5115AG4-07-ZTD B620250124-16/1-1-S28-L | B5 | 点灯凹痕 | 9/18000=0.05%。 |  | 2025.04.09 |  | 累计解析3pcs，该异常均属三层膜内污异常 1pcs异物介于上TAC与PVA之间； 1pcs样品过小，异常区域被泡水后收缩的PVA覆盖，无法识别层别； 1pcs给到AOI复测。 |  |  | 解析2025.04.09 | 异常客诉
| 2025.04.09 | 武汉天马 | 5115AS-08-ZT |  | 边缘蚯蚓纹 | 30% |  | 2025.04.09 |  | 撕保不可见 异常均在长边边缘 |  |  | 解析2025.04.09 | 异常反馈
第16周（10-17） | 2025.04.13 | 深圳国显 | 220.77*138.86*0.145 5115AG1-ZT/0D/下 B620240320-09/1-1-S26-L-D |  | 偏贴后撕膜静电白印，静置2H后不良现象消失 | 100% |  | 2025.04.13 |  | 各角度撕膜均有白印 | 非制程异常，协助研发分析 |  | 解析2025.04.13 | 异常客诉
| 2025.04.14 | 苏州华星 | 27寸 5115-V2Y B620241029-23/1-1-S26Z-L 5115AG6-V2 A620250318-09/1-1-S30-L |  | 上pol线后异物高发 | 25/3943=0.63% 不良率45/1492=3% 原材占比4/8=50% |  | 2025.04.14 |  | 累计解析3pcs(1pcs为雾面，2pcs为光面），该异常均属三层膜内污异常； 2pcs分层后异物介于下TAC与PVA之间； 累计解析2pcs,异物介于下TAC与PVA之间 | 样品提供有光面&雾面 批次提供有误，待客服再确认 | 纤维素*2 PET*1 | 解析2025.04.14 | 异常客诉
| 2025.04.14 | 汕尾信利 | 10寸（224.5*127.1） 5115AG3-V2 B620241107-15/2-1-S30 |  | 电测上片斜条纹 | 50/500=10% |  | 2025.04.14 |  | 未见异常 | 待再确认 |  | 解析2025.04.14 | 异常客诉
| 2025.04.17 | 重庆联创 | 239.54*151.02 5115-07-TI A620250103-28/2-1-S34-P | / | 电测凹凸点 |  |  | 2025.04.17 |  | 累计解析5pc，均属三层膜内污异常； 3pcs分层后其异物介于下TAC与PVA之间； |  |  | 解析2025.04.17 | 异常客诉
| 2025.04.17 | 广州华星 | 5115AG6H-08-ZTY A620250205-15/1-1-S26-L A620241214-27/2-1-S26-L | / | 横纹 | 6pcs（5+1） |  | 2025.04.17 |  | 该类似条纹类异常位于上TAC与PVA之间，（使用酒精不可擦拭，清水可擦拭，平行于拉伸方向） 怀疑为水胶复合不均匀 | 2025.03.18投诉过-07 620250104-10 620241018-04 |  | 解析2025.04.17 | 异常客诉
第17周（17-24） | 2025.04.18 | 北海惠科 | 346.16*196.14(15.6寸) 5115-08-ZTY A620241019-17/2-1-S26-L A620250107-06/1-1-S26-L |  | 碎亮点 | 39/3150=1.2% (余片12650） 9/19 |  | 2025.04.19 2025.04.21 |  | 累计解析9pcs： ①8pcs为胶内异物，异物大小范围：37.-268.98μm； ②1pcs为三层膜内污（介于下TAC与PVA之间），异物大小：82.32μm。 累计解析7pcs：均属胶内异物，异物大小范围：39.7-185.78μm； |  | PET*7、皮肤碎屑*1、纤维素*1、PE*2 | 解析2025.04.19 成分2025.04.27 | 异常客诉
| 2025.04.19 | 苏州华星 | 27寸 5115-03N-ZT 620250311-14 620250311-12 | / | 碎亮点 | JIThold1109pcs 9/391=2.3% 5/5=100% | hold3000pcs 25/743=3.4% 5/5=100% | 2025.04.19 |  | 累计解析10pcs： ①9pcs为胶内异物，异物大小范围：58.04-105.36μm； ②1pcs为胶表异物，异物大小：190.72μm。 | 批次提供有误，客服确认为莆田涂胶 |  | 解析2025.04.19 | 异常客诉
| 2025.04.22 | 重庆京东方 | 12.1寸（262.74*165.297） 5115AS-07-ZTD A620250304-08/1-1-S35-L |  | 上片贯穿条纹 | 投入数：4015pcs 不良数：6pcs 不良率0.15% |  | 2025.04.22 |  | 三层膜气泡异常 |  |  | 解析2025.04.22 改善2025.04.24 | 异常客诉
| 2025.04.22 | 武汉华星 | 5115AG6H-08 A620250118-02/1-1-S26-L | / | 撕膜POL异色 | / | / | 2025.04.22 |  | 常模组撕膜后以及拔片未脱胶前在强光灯可见类似压痕异常（沿TD方向），其余状态未见异常。 |  |  | 解析2025.04.22 | 异常客诉
第18周（25-01） | 2025.04.25 | 苏州华星 | 23.8寸 5115AG6-V2Y A620250308-26/1-1-S30-L |  | 异物高发 | 原材占比11/16=69% 不良率53/3982=1.3% 异常批次HOLD4250已hold |  | 2025.04.28 |  | 累计解析7pcs： 均属胶内条状异物，异物大小范围:157.35-470.83μm。 |  | 生胶带*1、PP*1、纤维素*2、PE*1、增亮片隔纸*2 | 解析2025.04.28 改善2025.04.30 | 异常客诉
| 2025.04.25 | 南京京东方 | 15.6寸（347.16*196.39 ） 5115AG6-ZT A620250321-08/1-1-S26-L A620250226-11/1-1-S26-L 5115-ZT（346.76*196.59) A620250323-22/1-1-S26-L | / | 电测凹凸点 | 点灯压痕11pcs，C侧10pcs， T 侧1pcs； 投入8080套，不良率在0.14% | 28前回复改善报告 | 2025.04.28 |  | 累计解析5pcs，该异常均属三层膜内污异常（介于下TAC与PVA之间），异常大小范围：26.22-153.11μm |  |  | 解析2025.04.28 成分2025.04.30 | 异常客诉
| 2025.04.28 | 重庆台冠 | 5115AS-08-TY 620240905-21/L |  | 电测凹凸点 | 抽检投入300， 拦截黑画面上偏凹:7pcs |  | 带样品提供 |  |  | 莆田涂胶
| 2025.04.30 | 齐力达 | 5115-08-TD A620250327-19/2-1-S28-L |  | 电测白印 |  |  | 2025.04.30 |  | 胶表面点状磨损异常 | 卷料出货 |  | 解析2025.05.05 | 异常客诉
第19周（01-08） | 2025.05.06 | 绵阳惠科 北海惠科 | / | / | 胶异物 胶异物、凹凸点 | / | / | 2025.05.06 |  |  | 协助解析 |  |  | 异常反馈